## Box_5cm
Test No. | Shear_Strain (%) | Gsec (1) Pa | Gsec (2) Pa | Gsec (3) Pa | Gsec (4) Pa | D (1) | D (2) | D (3) | D (4)
1 | 0.0001 | 177000000 | 177000000 | 177000000 | 177000000 | 0 | 0 | 0 | 0
2 | 0.00025 | 176000000 | 177000000 | 177000000 | 177000000 | 0 | 0 | 0 | 0
3 | 0.0005 | 176000000 | 177000000 | 177000000 | 177000000 | 0 | 0 | 0 | 0
4 | 0.00075 | 177000000 | 178000000 | 178000000 | 178000000 | 0 | 0 | 0 | 0
5 | 0.001 | 177000000 | 178000000 | 178000000 | 178000000 | 0 | 0 | 0 | 0
6 | 0.0025 | 172000000 | 176000000 | 177000000 | 177000000 | 0.016 | 0.009 | 0.007 | 0.006
7 | 0.005 | 147000000 | 155000000 | 156000000 | 156000000 | 0.069 | 0.055 | 0.053 | 0.053
8 | 0.0075 | 126000000 | 130000000 | 130000000 | 130000000 | 0.108 | 0.102 | 0.101 | 0.101
9 | 0.01 | 114000000 | 116000000 | 116000000 | 116000000 | 0.121 | 0.117 | 0.117 | 0.117
10 | 0.025 | 86000000 | 87000000 | 87100000 | 87200000 | 0.113 | 0.108 | 0.108 | 0.108
11 | 0.05 | 69000000 | 70800000 | 70900000 | 71000000 | 0.114 | 0.1 | 0.097 | 0.096
12 | 0.075 | 57900000 | 59400000 | 59600000 | 59600000 | 0.127 | 0.107 | 0.103 | 0.101
13 | 0.1 | 49600000 | 50600000 | 50600000 | 50600000 | 0.141 | 0.118 | 0.113 | 0.111
14 | 0.25 | 26000000 | 25400000 | 25200000 | 25100000 | 0.194 | 0.177 | 0.173 | 0.174
15 | 0.5 | 14100000 | 13600000 | 13600000 | 13400000 | 0.252 | 0.237 | 0.231 | 0.238
16 | 0.75 | 9740000 | 9370000 | 8990000 | 9010000 | 0.277 | 0.273 | 0.275 | 0.273
17 | 1 | 7470000 | 7190000 | 6990000 | 6940000 | 0.3 | 0.284 | 0.279 | 0.282
18 | 2.5 | 3220000 | 2940000 | 2950000 | 2950000 | 0.341 | 0.333 | 0.325 | 0.329
19 | 5 | 1570000 | 1530000 | 1450000 | 1460000 | 0.349 | 0.352 | 0.345 | 0.339
20 | 7.5 | 1120000 | 944000 | 994000 | 1010000 | 0.346 | 0.339 | 0.355 | 0.347
21 | 10 | 832000 | 466000 | 754000 | 753000 | 0.352 | 0.351 | 0.346 | 0.324
MS
Test No. | Shear_Strain | Gsec (1) Pa | Gsec (2) Pa | Gsec (3) Pa | Gsec (4) Pa | D (1) | D (2) | D (3) | D (4)
1 | 0.0001 | 190000000 | 190000000 | 190000000 | 190000000 | 0 | 0 | 0 | 0
2 | 0.00025 | 191000000 | 190000000 | 190000000 | 190000000 | 0 | 0 | 0 | 0
3 | 0.0005 | 192000000 | 192000000 | 192000000 | 192000000 | 0.001 | 0.001 | 0.001 | 0.001
4 | 0.00075 | 194000000 | 194000000 | 194000000 | 194000000 | 0.002 | 0.002 | 0.002 | 0.002
5 | 0.001 | 197000000 | 197000000 | 197000000 | 197000000 | 0.003 | 0.003 | 0.003 | 0.003
6 | 0.0025 | 197000000 | 200000000 | 201000000 | 201000000 | 0.004 | 0.001 | 0 | 0
7 | 0.005 | 180000000 | 186000000 | 187000000 | 187000000 | 0.033 | 0.025 | 0.024 | 0.024
8 | 0.0075 | 167000000 | 171000000 | 171000000 | 171000000 | 0.047 | 0.043 | 0.043 | 0.043
9 | 0.01 | 160000000 | 162000000 | 162000000 | 162000000 | 0.051 | 0.048 | 0.048 | 0.048
10 | 0.025 | 137000000 | 139000000 | 139000000 | 139000000 | 0.055 | 0.049 | 0.049 | 0.048
11 | 0.05 | 114000000 | 117000000 | 117000000 | 117000000 | 0.081 | 0.065 | 0.062 | 0.061
12 | 0.075 | 94700000 | 96900000 | 96900000 | 96800000 | 0.108 | 0.086 | 0.081 | 0.079
13 | 0.1 | 79800000 | 80600000 | 80300000 | 80100000 | 0.129 | 0.105 | 0.099 | 0.097
14 | 0.25 | 40500000 | 38700000 | 38000000 | 37800000 | 0.179 | 0.169 | 0.166 | 0.166
15 | 0.5 | 22700000 | 20900000 | 20200000 | 20300000 | 0.217 | 0.213 | 0.209 | 0.216
16 | 0.75 | 16200000 | 14200000 | 13700000 | 13000000 | 0.224 | 0.239 | 0.237 | 0.236
17 | 1 | 12400000 | 11100000 | 11000000 | 10400000 | 0.24 | 0.242 | 0.238 | 0.242
18 | 2.5 | 5650000 | 4910000 | 4980000 | 4910000 | 0.271 | 0.291 | 0.285 | 0.289
19 | 5 | 2970000 | 2550000 | 2360000 | 2240000 | 0.307 | 0.308 | 0.298 | 0.306
20 | 7.5 | 2070000 | 1580000 | 1730000 | 1830000 | 0.305 | 0.274 | 0.289 | 0.328
21 | 10 | 1570000 | 814000 | 1290000 | 1300000 | 0.323 | 0.3 | 0.304 | 0.289